## Sheet1
batch | Sequence | 0 | 25 | 50 | 75 | 100 | 125 | 150 | 175 | 200 | 225 | 250 | 275 | 300 | 325 | 350 | 375 | 400 | 425 | 450 | 475 | 500 | 525 | 550 | 575 | 600
b1 | 1 LMFH | 3.171265 | 3.170998 | 3.163439 | 3.153911 | 3.138915 | 3.116238 | 3.087047 | 3.066703 | 3.04952 | 3.032822 | 3.018433 | 3.002951 | 2.989753 | 2.967246 | 2.95067 | 2.93368 | 2.915792 | 2.898438 | 2.878141 | 2.847907 | 2.811278 | 2.774675 | 2.737026 | 2.700227 | 2.660926
b2 | 1 LMFH | 3.183594 | 3.18467 | 3.176745 | 3.164446 | 3.148527 | 3.123225 | 3.089999 | 3.067783 | 3.050479 | 3.032832 | 3.018172 | 3.002765 | 2.989565 | 2.969882 | 2.950924 | 2.933957 | 2.917212 | 2.900634 | 2.887384 | 2.85652 | 2.82249 | 2.788413 | 2.752981 | 2.720484 | 2.685559
b3 | 1 LMFH | 3.176129 | 3.177416 | 3.167864 | 3.158434 | 3.145066 | 3.124431 | 3.095775 | 3.075796 | 3.061334 | 3.045025 | 3.031973 | 3.017828 | 3.005335 | 2.987373 | 2.969995 | 2.952981 | 2.937644 | 2.923498 | 2.906898 | 2.879335 | 2.850218 | 2.816336 | 2.785662 | 2.756666 | 2.726747
b1 | 2 LMHF | 3.198977 | 3.19747 | 3.185195 | 3.17455 | 3.158922 | 3.144581 | 3.128661 | 3.1133 | 3.09777 | 3.084474 | 3.072127 | 3.058904 | 3.04877 | 3.023492 | 2.998263 | 2.96985 | 2.939518 | 2.917569 | 2.89618 | 2.899851 | 2.884903 | 2.872508 | 2.856514 | 2.831966 | 2.790598
b2 | 2 LMHF | 3.206729 | 3.202889 | 3.188451 | 3.174014 | 3.157 | 3.14142 | 3.124868 | 3.107271 | 3.092664 | 3.08 | 3.067629 | 3.055015 | 3.043834 | 3.026699 | 3.010706 | 2.991139 | 2.967491 | 2.950137 | 2.933902 | 2.935408 | 2.929356 | 2.922378 | 2.910981 | 2.900336 | 2.884124
b3 | 2 LMHF | 3.204565 | 3.20539 | 3.190661 | 3.179603 | 3.160985 | 3.13872 | 3.109674 | 3.089429 | 3.078249 | 3.054916 | 3.039019 | 3.022783 | 3.007059 | 2.978108 | 2.948163 | 2.919971 | 2.888837 | 2.858236 | 2.833178 | 2.841175 | 2.826396 | 2.814049 | 2.78797 | 2.756689 | 2.659929
b1 | 3 LFMH | 3.189788 | 3.190736 | 3.179944 | 3.169347 | 3.153476 | 3.140035 | 3.124431 | 3.105716 | 3.085713 | 3.064178 | 3.041088 | 3.006672 | 2.966957 | 2.98453 | 2.986936 | 2.976996 | 2.959034 | 2.947973 | 2.923426 | 2.903448 | 2.872484 | 2.833083 | 2.800952 | 2.759534 | 2.719091
b2 | 3 LFMH | 3.193176 | 3.190698 | 3.179492 | 3.167194 | 3.152264 | 3.13788 | 3.122006 | 3.098333 | 3.076097 | 3.047758 | 3.01854 | 2.977902 | 2.951678 | 2.958992 | 2.951869 | 2.932689 | 2.912009 | 2.896941 | 2.871784 | 2.861091 | 2.837685 | 2.795856 | 2.755799 | 2.705632 | 2.656996
b3 | 3 LFMH | 3.204662 | 3.209085 | 3.196372 | 3.186457 | 3.171018 | 3.154107 | 3.132641 | 3.113297 | 3.094825 | 3.075913 | 3.058683 | 3.038971 | 3.02152 | 3.026041 | 3.025967 | 3.017385 | 3.005332 | 2.995561 | 2.982849 | 2.967003 | 2.941652 | 2.913603 | 2.892385 | 2.868444 | 2.843044
b1 | 4 LFHM | 3.168836 | 3.172603 | 3.162905 | 3.153159 | 3.14278 | 3.121343 | 3.092128 | 3.066996 | 3.045753 | 3.023952 | 3.00266 | 2.985015 | 2.967369 | 2.94073 | 2.904102 | 2.876125 | 2.842585 | 2.81789 | 2.788408 | 2.810137 | 2.813685 | 2.807707 | 2.799297 | 2.79322 | 2.784057
b2 | 4 LFHM | 3.166946 | 3.166389 | 3.158201 | 3.147528 | 3.138899 | 3.110025 | 3.079549 | 3.053419 | 3.033271 | 3.012123 | 2.992847 | 2.975226 | 2.956805 | 2.928756 | 2.89327 | 2.863903 | 2.833041 | 2.807886 | 2.780225 | 2.800227 | 2.799593 | 2.791983 | 2.779687 | 2.769165 | 2.75448
b3 | 4 LFHM | 3.168058 | 3.166431 | 3.157948 | 3.150924 | 3.13724 | 3.114976 | 3.087487 | 3.062962 | 3.045146 | 3.023613 | 3.006599 | 2.988977 | 2.972935 | 2.944498 | 2.911759 | 2.882592 | 2.851725 | 2.82443 | 2.797717 | 2.812714 | 2.809871 | 2.802774 | 2.793537 | 2.786439 | 2.772392
b1 | 5 LHMF | 3.198392 | 3.196594 | 3.18568 | 3.174014 | 3.158604 | 3.143899 | 3.125986 | 3.081702 | 3.053654 | 3.027623 | 3.002929 | 2.980859 | 2.968075 | 2.992088 | 2.993376 | 2.987324 | 2.97855 | 2.973859 | 2.970797 | 2.958765 | 2.947561 | 2.934849 | 2.919464 | 2.910155 | 2.898755
b2 | 5 LHMF | 3.203691 | 3.203253 | 3.189083 | 3.17151 | 3.153939 | 3.136486 | 3.116945 | 3.073803 | 3.042668 | 3.021012 | 2.992695 | 2.973834 | 2.958304 | 2.982658 | 2.976582 | 2.966227 | 2.953904 | 2.947561 | 2.938494 | 2.922064 | 2.902573 | 2.88026 | 2.867012 | 2.842828 | 2.811961
b3 | 5 LHMF | 3.199973 | 3.20381 | 3.191517 | 3.179654 | 3.163449 | 3.144781 | 3.119865 | 3.076649 | 3.04967 | 3.024977 | 3.001884 | 2.986869 | 2.968123 | 2.992725 | 2.992869 | 2.978282 | 2.968349 | 2.959551 | 2.951888 | 2.941438 | 2.929429 | 2.917304 | 2.903086 | 2.888599 | 2.856638
b1 | 6 LHFM | 3.203959 | 3.198004 | 3.181331 | 3.163248 | 3.140133 | 3.115439 | 3.084231 | 3.03878 | 3.004023 | 2.975343 | 2.949944 | 2.924666 | 2.907409 | 2.907775 | 2.888646 | 2.870514 | 2.846913 | 2.805764 | 2.730151 | 2.754626 | 2.747529 | 2.736543 | 2.721862 | 2.710538 | 2.693814
b2 | 6 LHFM | 3.193104 | 3.19235 | 3.180561 | 3.170012 | 3.15193 | 3.127307 | 3.092989 | 3.040463 | 3.00206 | 2.969733 | 2.942829 | 2.91884 | 2.894242 | 2.891034 | 2.871662 | 2.850517 | 2.827912 | 2.784041 | 2.68101 | 2.727387 | 2.718102 | 2.708695 | 2.68422 | 2.666258 | 2.645526
b3 | 6 LHFM | 3.172021 | 3.169737 | 3.163225 | 3.155128 | 3.1395 | 3.115292 | 3.08756 | 3.035424 | 2.998505 | 2.968928 | 2.943867 | 2.918104 | 2.894893 | 2.896908 | 2.891269 | 2.882766 | 2.875544 | 2.867814 | 2.860401 | 2.875788 | 2.873138 | 2.867741 | 2.863318 | 2.859504 | 2.850124
b1 | 7 MLHF | 3.167378 | 3.15632 | 3.152406 | 3.148736 | 3.14543 | 3.141006 | 3.133228 | 3.128028 | 3.118914 | 3.103187 | 3.078615 | 3.049424 | 3.015907 | 2.966057 | 2.92464 | 2.891779 | 2.862857 | 2.832207 | 2.803867 | 2.806734 | 2.79971 | 2.789891 | 2.777447 | 2.762695 | 2.743615
b2 | 7 MLHF | 3.187359 | 3.176494 | 3.166651 | 3.151557 | 3.141349 | 3.128953 | 3.124556 | 3.117531 | 3.103359 | 3.09347 | 3.07898 | 3.057957 | 3.035815 | 2.997391 | 2.967613 | 2.938423 | 2.911883 | 2.892705 | 2.868618 | 2.873211 | 2.860792 | 2.841688 | 2.803942 | 2.714573 | 2.433138
b3 | 7 MLHF | 3.171825 | 3.161423 | 3.157388 | 3.15345 | 3.148784 | 3.142804 | 3.136485 | 3.131794 | 3.124478 | 3.107003 | 3.082965 | 3.053118 | 3.018993 | 2.964743 | 2.923838 | 2.889834 | 2.857848 | 2.825668 | 2.793366 | 2.792467 | 2.778443 | 2.756641 | 2.718189 | 2.635114 | 2.45139
b1 | 8 MLFH | 3.192073 | 3.186482 | 3.177805 | 3.167111 | 3.157389 | 3.149781 | 3.145479 | 3.141226 | 3.130653 | 3.11991 | 3.100855 | 3.074726 | 3.044588 | 3.017925 | 2.992745 | 2.963578 | 2.939638 | 2.914992 | 2.880308 | 2.841321 | 2.792225 | 2.74077 | 2.693011 | 2.642456 | 2.592678
b2 | 8 MLFH | 3.194511 | 3.188503 | 3.180362 | 3.166436 | 3.158194 | 3.147497 | 3.143975 | 3.140453 | 3.127985 | 3.120476 | 3.10708 | 3.085495 | 3.060901 | 3.037372 | 3.011269 | 2.976195 | 2.935974 | 2.882475 | 2.799859 | 2.765396 | 2.709469 | 2.649577 | 2.600168 | 2.553551 | 2.505255
b3 | 8 MLFH | 3.190881 | 3.176637 | 3.16689 | 3.159356 | 3.151335 | 3.142172 | 3.133276 | 3.132887 | 3.124429 | 3.11388 | 3.100342 | 3.081505 | 3.055037 | 3.02852 | 3.002659 | 2.971354 | 2.940437 | 2.894427 | 2.816844 | 2.776595 | 2.706887 | 2.638662 | 2.569708 | 2.506611 | 2.456105
b1 | 9 MFLH | 3.183615 | 3.175545 | 3.164146 | 3.156198 | 3.146573 | 3.137775 | 3.132111 | 3.122438 | 3.108632 | 3.093198 | 3.078177 | 3.057469 | 3.03647 | 3.050664 | 3.045828 | 3.031464 | 3.014863 | 2.996926 | 2.970505 | 2.937377 | 2.909693 | 2.886093 | 2.860936 | 2.836874 | 2.80919
b2 | 9 MFLH | 3.182763 | 3.176589 | 3.166916 | 3.158336 | 3.148662 | 3.14018 | 3.134468 | 3.125694 | 3.111718 | 3.097937 | 3.085881 | 3.068236 | 3.048646 | 3.063546 | 3.062354 | 3.050299 | 3.036031 | 3.015955 | 2.990095 | 2.953151 | 2.925637 | 2.900457 | 2.875131 | 2.849634 | 2.825523
b3 | 9 MFLH | 3.185704 | 3.180866 | 3.167571 | 3.15746 | 3.147689 | 3.139158 | 3.12805 | 3.116116 | 3.105422 | 3.095214 | 3.077957 | 3.061113 | 3.04201 | 3.057103 | 3.048329 | 3.037756 | 3.016441 | 2.98985 | 2.959566 | 2.914552 | 2.877316 | 2.842511 | 2.818278 | 2.792904 | 2.771151
b1 | 10 MFHL | 3.194017 | 3.188061 | 3.178777 | 3.16993 | 3.160183 | 3.151118 | 3.144968 | 3.132622 | 3.11884 | 3.101098 | 3.085444 | 3.066607 | 3.044053 | 3.018702 | 2.992768 | 2.970747 | 2.952714 | 2.932102 | 2.913168 | 2.94965 | 2.953394 | 2.949044 | 2.943039 | 2.936623 | 2.929525
b2 | 10 MFHL | 3.205003 | 3.192121 | 3.179896 | 3.166674 | 3.153622 | 3.142077 | 3.133351 | 3.121782 | 3.102653 | 3.081435 | 3.058174 | 3.029665 | 2.998432 | 2.969193 | 2.947901 | 2.923571 | 2.90211 | 2.885363 | 2.866138 | 2.900896 | 2.904007 | 2.899874 | 2.895377 | 2.889788 | 2.885752
b3 | 10 MFHL | 3.194381 | 3.184324 | 3.166756 | 3.152995 | 3.139913 | 3.127815 | 3.1141 | 3.100741 | 3.08205 | 3.061708 | 3.032312 | 3.00237 | 2.969226 | 2.947295 | 2.915291 | 2.886923 | 2.859144 | 2.831479 | 2.805471 | 2.840058 | 2.837004 | 2.827398 | 2.816947 | 2.808074 | 2.79857
b1 | 11 MHLF | 3.196132 | 3.188134 | 3.17829 | 3.165919 | 3.154982 | 3.145746 | 3.139402 | 3.110114 | 3.087121 | 3.062232 | 3.035618 | 3.014594 | 2.995806 | 3.02925 | 3.021789 | 3.007521 | 3.000448 | 2.991042 | 2.983872 | 2.950404 | 2.927824 | 2.90573 | 2.893019 | 2.870755 | 2.837092
b2 | 11 MHLF | 3.213534 | 3.201333 | 3.190128 | 3.175302 | 3.161424 | 3.148785 | 3.136413 | 3.111379 | 3.085981 | 3.058563 | 3.034331 | 3.0153 | 2.996511 | 3.039873 | 3.036567 | 3.025436 | 3.020137 | 3.013769 | 3.00689 | 2.988297 | 2.966009 | 2.938228 | 2.907019 | 2.8745 | 2.82985
b3 | 11 MHLF | 3.197273 | 3.186675 | 3.169223 | 3.15396 | 3.14081 | 3.127297 | 3.112932 | 3.088627 | 3.066801 | 3.040357 | 3.013281 | 2.986666 | 2.964864 | 3.003436 | 2.99668 | 2.988781 | 2.979836 | 2.973979 | 2.967489 | 2.940584 | 2.923448 | 2.904101 | 2.894233 | 2.87034 | 2.828825
b1 | 12 MHFL | 3.189864 | 3.178957 | 3.173877 | 3.159438 | 3.150277 | 3.141716 | 3.135134 | 3.101954 | 3.07398 | 3.050549 | 3.028481 | 3.011734 | 2.995424 | 3.006385 | 2.995568 | 2.98541 | 2.967744 | 2.934516 | 2.909458 | 2.945843 | 2.960329 | 2.963268 | 2.959286 | 2.95571 | 2.946863
b2 | 12 MHFL | 3.20003 | 3.189411 | 3.182362 | 3.166758 | 3.155796 | 3.147727 | 3.138904 | 3.108059 | 3.079939 | 3.055852 | 3.033832 | 3.016842 | 2.999244 | 3.008844 | 3.001285 | 2.989959 | 2.974647 | 2.940838 | 2.911842 | 2.946259 | 2.955932 | 2.953671 | 2.948056 | 2.940352 | 2.931674
b3 | 12 MHFL | 3.207567 | 3.200464 | 3.192077 | 3.177474 | 3.167801 | 3.158122 | 3.148647 | 3.118968 | 3.094593 | 3.071059 | 3.049797 | 3.024811 | 3.006167 | 3.011542 | 3.002839 | 2.987082 | 2.964554 | 2.926279 | 2.878736 | 2.959299 | 2.9798 | 2.988717 | 2.989984 | 2.988133 | 2.984359
b1 | 13 FLMH | 3.222548 | 3.205975 | 3.189521 | 3.171 | 3.150973 | 3.124018 | 3.099007 | 3.099201 | 3.086223 | 3.068625 | 3.04675 | 3.01637 | 2.984675 | 2.960832 | 2.944036 | 2.930888 | 2.909401 | 2.893262 | 2.877537 | 2.854228 | 2.814828 | 2.774214 | 2.737027 | 2.700302 | 2.660854
b2 | 13 FLMH | 3.187661 | 3.179005 | 3.165175 | 3.149111 | 3.135403 | 3.115375 | 3.09627 | 3.100669 | 3.094982 | 3.083484 | 3.064698 | 3.042872 | 3.018348 | 3.000436 | 2.990106 | 2.981083 | 2.965605 | 2.956758 | 2.93962 | 2.910383 | 2.879418 | 2.847067 | 2.81593 | 2.786352 | 2.755923
b3 | 13 FLMH | 3.20753 | 3.204492 | 3.182057 | 3.165262 | 3.157144 | 3.135586 | 3.114123 | 3.12596 | 3.119082 | 3.107342 | 3.093731 | 3.072853 | 3.047284 | 3.029055 | 3.009027 | 2.991697 | 2.971232 | 2.952955 | 2.932562 | 2.918465 | 2.894209 | 2.861955 | 2.829702 | 2.796768 | 2.767554
b1 | 14 FLHM | 3.167987 | 3.163377 | 3.151441 | 3.139316 | 3.118293 | 3.094997 | 3.069996 | 3.085546 | 3.079692 | 3.063598 | 3.039291 | 3.005611 | 2.971317 | 2.922437 | 2.883987 | 2.848449 | 2.81726 | 2.791788 | 2.763964 | 2.786855 | 2.784116 | 2.777112 | 2.767006 | 2.757183 | 2.748045
b2 | 14 FLHM | 3.194502 | 3.182279 | 3.165264 | 3.150416 | 3.136705 | 3.119886 | 3.102946 | 3.107904 | 3.101269 | 3.089358 | 3.072539 | 3.053946 | 3.031367 | 2.989976 | 2.96251 | 2.934874 | 2.912927 | 2.889397 | 2.864922 | 2.89093 | 2.881744 | 2.870293 | 2.854982 | 2.841663 | 2.82626
b3 | 14 FLHM | 3.185932 | 3.185512 | 3.164757 | 3.149572 | 3.141468 | 3.118646 | 3.097164 | 3.09994 | 3.089823 | 3.073176 | 3.054149 | 3.026018 | 2.994623 | 2.95162 | 2.914876 | 2.882326 | 2.853456 | 2.823968 | 2.797846 | 2.82397 | 2.821664 | 2.813911 | 2.805404 | 2.796313 | 2.791473
b1 | 15 FMLH | 3.189447 | 3.177732 | 3.166382 | 3.154181 | 3.140205 | 3.122388 | 3.107101 | 3.103576 | 3.098934 | 3.090306 | 3.07944 | 3.068843 | 3.056156 | 3.052705 | 3.042717 | 3.028717 | 3.006403 | 2.980908 | 2.948872 | 2.913046 | 2.873842 | 2.831137 | 2.792564 | 2.758051 | 2.725312
b2 | 15 FMLH | 3.189156 | 3.171753 | 3.157049 | 3.140788 | 3.121392 | 3.098254 | 3.070424 | 3.056084 | 3.044321 | 3.029177 | 3.008737 | 2.992185 | 2.978429 | 2.978745 | 2.967905 | 2.95456 | 2.938301 | 2.915914 | 2.88602 | 2.866989 | 2.837992 | 2.803916 | 2.770083 | 2.7389 | 2.701834
b3 | 15 FMLH | 3.182039 | 3.180988 | 3.157763 | 3.138966 | 3.129947 | 3.101315 | 3.072321 | 3.065934 | 3.048405 | 3.029543 | 3.01433 | 3.002935 | 2.98913 | 2.985072 | 2.971428 | 2.954007 | 2.933245 | 2.91057 | 2.883637 | 2.857558 | 2.819865 | 2.780562 | 2.740504 | 2.705362 | 2.671289
b1 | 16 FMHL | 3.194356 | 3.18405 | 3.171776 | 3.158091 | 3.142803 | 3.123554 | 3.104425 | 3.09609 | 3.08627 | 3.074408 | 3.057346 | 3.041621 | 3.034597 | 3.011556 | 2.984479 | 2.950913 | 2.925489 | 2.899872 | 2.875566 | 2.908306 | 2.907552 | 2.899094 | 2.888132 | 2.877681 | 2.867497
b2 | 16 FMHL | 3.182471 | 3.168324 | 3.153256 | 3.13877 | 3.12144 | 3.09801 | 3.066753 | 3.05353 | 3.039361 | 3.018385 | 3.003073 | 2.987129 | 2.978038 | 2.971817 | 2.952737 | 2.926024 | 2.896081 | 2.872625 | 2.844699 | 2.873817 | 2.865869 | 2.854251 | 2.842439 | 2.831769 | 2.818838
b3 | 16 FMHL | 3.176005 | 3.170876 | 3.158505 | 3.145769 | 3.126908 | 3.110113 | 3.0922 | 3.096137 | 3.090231 | 3.082575 | 3.077058 | 3.066606 | 3.057516 | 3.040915 | 3.022249 | 2.9986 | 2.97675 | 2.954243 | 2.932149 | 2.968534 | 2.959493 | 2.946514 | 2.932587 | 2.922354 | 2.912972
b1 | 17 FHLM | 3.210362 | 3.188584 | 3.170744 | 3.154751 | 3.139535 | 3.122838 | 3.105387 | 3.075175 | 3.047879 | 3.020002 | 3.005709 | 2.986776 | 2.969397 | 3.010036 | 3.007241 | 3.002744 | 2.999609 | 2.993776 | 2.990081 | 2.981332 | 2.97523 | 2.967501 | 2.959189 | 2.95129 | 2.943267
b2 | 17 FHLM | 3.193335 | 3.177464 | 3.163659 | 3.151409 | 3.139572 | 3.125766 | 3.108704 | 3.086755 | 3.062718 | 3.035642 | 3.021108 | 3.002781 | 2.98516 | 3.025945 | 3.024875 | 3.019697 | 3.015275 | 3.010802 | 3.005528 | 2.995903 | 2.98973 | 2.98392 | 2.978792 | 2.973324 | 2.968389
b3 | 17 FHLM | 3.195888 | 3.194771 | 3.174622 | 3.158359 | 3.151044 | 3.132233 | 3.112476 | 3.082869 | 3.052826 | 3.028278 | 3.004555 | 2.983483 | 2.963066 | 2.998433 | 2.996972 | 2.985671 | 2.976921 | 2.97026 | 2.962239 | 2.945906 | 2.935337 | 2.929841 | 2.922163 | 2.916109 | 2.910616
b1 | 18 FHML | 3.202071 | 3.186896 | 3.174793 | 3.160113 | 3.146842 | 3.126139 | 3.106982 | 3.076943 | 3.047946 | 3.013433 | 2.988062 | 2.958162 | 2.932737 | 2.959157 | 2.954006 | 2.947078 | 2.938381 | 2.929773 | 2.922604 | 2.924089 | 2.918912 | 2.91417 | 2.904522 | 2.900097 | 2.890182
b2 | 18 FHML | 3.207748 | 3.19037 | 3.175252 | 3.159673 | 3.145284 | 3.125839 | 3.105885 | 3.072732 | 3.046871 | 3.015445 | 2.998893 | 2.980348 | 2.961899 | 2.990361 | 2.991601 | 2.989972 | 2.986812 | 2.982122 | 2.977941 | 2.983021 | 2.978379 | 2.976458 | 2.970625 | 2.966445 | 2.959955
b3 | 18 FHML | 3.198881 | 3.192706 | 3.175134 | 3.159168 | 3.149882 | 3.127833 | 3.107177 | 3.082066 | 3.059875 | 3.043325 | 3.027989 | 3.009928 | 2.993869 | 3.022812 | 3.01897 | 3.010099 | 3.004386 | 2.999093 | 2.993886 | 3.000206 | 2.998606 | 2.99537 | 2.989953 | 2.98606 | 2.979911
b1 | 19 HLMF | 3.198684 | 3.157973 | 3.133476 | 3.10533 | 3.075772 | 3.051857 | 3.033092 | 3.079369 | 3.075992 | 3.067775 | 3.062114 | 3.057907 | 3.053557 | 3.044224 | 3.039047 | 3.028717 | 3.020137 | 3.013136 | 3.006381 | 2.991067 | 2.975998 | 2.956797 | 2.932782 | 2.904467 | 2.870682
b2 | 19 HLMF | 3.194904 | 3.152636 | 3.124708 | 3.097439 | 3.071676 | 3.049654 | 3.02999 | 3.067445 | 3.065111 | 3.054782 | 3.048025 | 3.040733 | 3.031327 | 3.019636 | 3.011642 | 2.998224 | 2.987772 | 2.982279 | 2.974477 | 2.96162 | 2.946574 | 2.931407 | 2.912449 | 2.890236 | 2.862331
b3 | 19 HLMF | 3.193797 | 3.155102 | 3.121364 | 3.096135 | 3.067918 | 3.043127 | 3.022541 | 3.063518 | 3.064467 | 3.059776 | 3.052412 | 3.046529 | 3.039578 | 3.028809 | 3.023512 | 3.015272 | 3.00849 | 3.001298 | 2.993883 | 2.980443 | 2.964716 | 2.948919 | 2.9321 | 2.91341 | 2.890971
b1 | 20 HLFM | 3.211284 | 3.16632 | 3.135063 | 3.103491 | 3.075465 | 3.050918 | 3.030064 | 3.078941 | 3.076511 | 3.068466 | 3.063702 | 3.059619 | 3.054904 | 3.035751 | 3.01667 | 2.994115 | 2.970926 | 2.950075 | 2.927203 | 2.940961 | 2.936683 | 2.926887 | 2.914539 | 2.909801 | 2.888339
b2 | 20 HLFM | 3.20234 | 3.159977 | 3.128015 | 3.0988 | 3.075439 | 3.050772 | 3.031545 | 3.076269 | 3.077627 | 3.070676 | 3.064894 | 3.060031 | 3.054271 | 3.038837 | 3.028382 | 3.017084 | 3.009231 | 2.991539 | 2.97608 | 2.987116 | 2.986868 | 2.983203 | 2.979581 | 2.978461 | 2.966821
b3 | 20 HLFM | 3.18512 | 3.148759 | 3.117988 | 3.093586 | 3.06877 | 3.047964 | 3.026357 | 3.068478 | 3.068769 | 3.063762 | 3.057079 | 3.05127 | 3.045437 | 3.03083 | 3.018457 | 3.004894 | 2.989243 | 2.966055 | 2.941021 | 2.955653 | 2.95259 | 2.942503 | 2.931882 | 2.923253 | 2.911538
b1 | 21 HMLF | 3.191538 | 3.15192 | 3.122997 | 3.094462 | 3.071542 | 3.048504 | 3.030589 | 3.060218 | 3.060387 | 3.0521 | 3.046947 | 3.043812 | 3.044179 | 3.043156 | 3.046462 | 3.038735 | 3.030687 | 3.025802 | 3.022519 | 3.003731 | 2.990703 | 2.980399 | 2.961707 | 2.943675 | 2.919926
b2 | 21 HMLF | 3.202921 | 3.160599 | 3.125626 | 3.098551 | 3.076359 | 3.053173 | 3.033265 | 3.059489 | 3.0599 | 3.049401 | 3.042352 | 3.038683 | 3.033486 | 3.03239 | 3.031514 | 3.021305 | 3.011413 | 3.005413 | 2.994763 | 2.972331 | 2.952888 | 2.934486 | 2.913121 | 2.886774 | 2.852821
b3 | 21 HMLF | 3.191586 | 3.155954 | 3.122923 | 3.099323 | 3.07402 | 3.050493 | 3.029179 | 3.054504 | 3.055695 | 3.053825 | 3.050325 | 3.046412 | 3.041431 | 3.043446 | 3.043543 | 3.038636 | 3.032825 | 3.027089 | 3.020769 | 3.008956 | 2.996343 | 2.984652 | 2.972985 | 2.960909 | 2.947195
b1 | 22 HMFL | 3.19358 | 3.149587 | 3.115413 | 3.085348 | 3.061723 | 3.039216 | 3.021231 | 3.048088 | 3.050373 | 3.037272 | 3.03088 | 3.025508 | 3.021619 | 3.007523 | 2.996512 | 2.985647 | 2.971283 | 2.948339 | 2.925809 | 2.949821 | 2.956262 | 2.948535 | 2.938034 | 2.933805 | 2.920874
b2 | 22 HMFL | 3.200734 | 3.161722 | 3.129931 | 3.100669 | 3.079303 | 3.055146 | 3.036305 | 3.065546 | 3.067559 | 3.052807 | 3.046002 | 3.044011 | 3.039806 | 3.025466 | 3.014042 | 2.988839 | 2.966742 | 2.931648 | 2.89689 | 2.917354 | 2.909529 | 2.897425 | 2.881678 | 2.871418 | 2.854942
b3 | 22 HMFL | 3.187575 | 3.153571 | 3.123554 | 3.103138 | 3.080412 | 3.059728 | 3.043857 | 3.063568 | 3.064516 | 3.061964 | 3.057783 | 3.054649 | 3.048621 | 3.041062 | 3.033236 | 3.026309 | 3.014302 | 2.995903 | 2.97133 | 3.005649 | 3.013135 | 3.014739 | 3.008494 | 3.00339 | 2.996024
b1 | 23 HFLM | 3.19127 | 3.153768 | 3.121295 | 3.093684 | 3.070812 | 3.049837 | 3.03156 | 3.037758 | 3.032387 | 3.019164 | 2.995611 | 2.962994 | 2.927218 | 2.967734 | 2.976873 | 2.97454 | 2.97031 | 2.961196 | 2.949383 | 2.933706 | 2.92272 | 2.914407 | 2.907091 | 2.901039 | 2.892314
b2 | 23 HFLM | 3.196423 | 3.152722 | 3.119205 | 3.091886 | 3.069258 | 3.045366 | 3.024147 | 3.031366 | 3.027161 | 3.016248 | 2.991943 | 2.961123 | 2.92627 | 2.971842 | 2.988564 | 2.989998 | 2.99029 | 2.986133 | 2.978283 | 2.965474 | 2.95636 | 2.948485 | 2.94078 | 2.931592 | 2.924471
b3 | 23 HFLM | 3.171312 | 3.13821 | 3.110161 | 3.090912 | 3.069546 | 3.050029 | 3.034302 | 3.031825 | 3.018651 | 2.998064 | 2.965422 | 2.923107 | 2.862294 | 2.956891 | 2.989461 | 2.994978 | 2.994808 | 2.988172 | 2.975047 | 2.963429 | 2.952006 | 2.943719 | 2.931735 | 2.921235 | 2.911124
b1 | 24 HFML | 3.185496 | 3.14916 | 3.118899 | 3.093865 | 3.070702 | 3.047733 | 3.031035 | 3.030476 | 3.01757 | 3.004567 | 2.991805 | 2.977563 | 2.962348 | 3.003181 | 3.014265 | 3.018616 | 3.016768 | 3.015578 | 3.011202 | 3.013268 | 3.010886 | 3.007435 | 3.003741 | 2.997227 | 2.991175
b2 | 24 HFML | 3.163731 | 3.132376 | 3.102821 | 3.072294 | 3.044488 | 3.023343 | 3.008833 | 3.004021 | 2.982657 | 2.958108 | 2.935236 | 2.903615 | 2.856169 | 2.942504 | 2.961559 | 2.970042 | 2.973176 | 2.971573 | 2.969167 | 2.973297 | 2.971841 | 2.96817 | 2.962993 | 2.956771 | 2.948459
b3 | 24 HFML | 3.177635 | 3.144896 | 3.119472 | 3.097427 | 3.076305 | 3.05815 | 3.042667 | 3.041573 | 3.029955 | 3.006355 | 2.964185 | 2.912098 | 2.835221 | 2.931179 | 2.954975 | 2.965717 | 2.968756 | 2.971914 | 2.970044 | 2.976047 | 2.975535 | 2.973688 | 2.970408 | 2.963433 | 2.9541